## EXPERIMENTAL_STEP
SAMPLE
Sample type
EXPERIMENTAL_STEP
$ | Name | Show in project overview | Experiment completed | Start date | End date | Experimental goals | Experimental description | Experimental results | Spreadsheet | References | Publication | Notes | Comments
$1 | EuVSOP Synthesis | true | true | 2025-01-01 08:13:03 +0100 | 2025-02-01 17:59:59 +0100 | <p>To synthesize citrate-coated very small iron oxide nanoparticle (VSOP) and europium-doped citrate-coated VSOP (Eu-VSOP) according to the method of <span style="background-color:rgb(255,255,255);color:rgb(34,34,34);font-size:13px;">Goodarzi, A., et al. "Aqueous ferrofluid of citric acid coated magnetite particles." </span><i>MRS Online Proceedings Library (OPL)</i><span style="background-color:rgb(255,255,255);color:rgb(34,34,34);font-size:13px;"> 789 (2003): N6-6</span></p> | <p><span style="background-color:rgb(250,250,250);color:rgb(36,36,36);font-size:14px;">Template for documenting the synthesis of very small iron oxide nanoparticles (VSOP).</span><br><br><strong>Safety Precautions:</strong></p><ul><li>Wear gloves, safety goggles and a laboratory coat.</li><li>Handle chemicals in a fume hood.</li><li>Ensure proper ventilation during synthesis.</li></ul><p><strong>Synthesis of VSOP Nanoparticles&nbsp;</strong></p><ol><li>Dissolve 27.3 g of iron(III) chloride hexahydrate and 14.0 g of iron(II) chloride tetrahydrate in 200 mL of water at 0°C.</li><li>Add 90 mL of ammonia solution under vigorous stirring.</li><li>Stir the resulting black suspension for 30 minutes at 0°C.</li><li>Perform magnetic separation and remove the supernatant, leaving a residue of 100 mL.</li><li>Add 300 mL of citric acid solution (c(C6H8O7) = 0.348 mol/L) under stirring and heat to 80–90°C for 60 minutes.&nbsp;<i> <u>Use the spreadsheet attached&nbsp;in this template to save solution calculations.</u></i></li><li>Perform magnetic separation, separate the supernatant, centrifuge, wash, and concentrate to 100 mL by ultrafiltration with a 100 kD (PES) Vivaflow filter until the filtrate is colorless.</li><li>Add 100 mL of water and 1 mL of saturated sodium chloride solution, adjust the pH to 5.5 with citric acid.</li><li>Concentrate the solution to 100 mL and wash with water until the conductivity of the filtrate is lower than 10 μS.</li><li>Repeat the washing procedure three times and finally concentrate the solution to 50 mL.</li></ol><p><strong>Doping of VSOP with Europium</strong></p><ol><li>Dissolve the required amount of europium(III) chloride hexahydrate in water after dissolving iron(III) chloride hexahydrate to ensure sample homogeneity.</li><li>Add the synthesized <span style="font-size:12px;">VSOP to the solution </span><span style="background-color:rgb(255,255,255);color:rgb(51,51,51);font-size:13px;">(0.236&nbsp;g for Eu-VSOP-1; 0475&nbsp;g for Eu-VSOP-2; 0.706&nbsp;g for Eu-VSOP-3; 0.880&nbsp;g for Eu-VSOP-4; 1.185&nbsp;g for Eu-VSOP-5; 1.77&nbsp;g for Eu-VSOP-6; and 2.37&nbsp;g for Eu-VSOP-7)</span><span style="font-size:13px;">.</span></li><li>Once the europium(III) chloride is completely dissolved, add iron(II) chloride tetrahydrate.</li><li>Add ammonia solution under vigorous stirring.</li><li>Stir the resulting black suspension for 30 minutes at 0°C.</li><li>Perform magnetic separation and remove the supernatant, leaving a residue of 100 mL.</li><li>Add citric acid solution under stirring and heat to 80–90°C for 60 minutes.</li><li>Perform magnetic separation, separate the supernatant, centrifuge, wash, and concentrate to 100 mL by ultrafiltration with a 100 kD (PES) Vivaflow filter until the filtrate is colorless.</li><li>Add water and saturated sodium chloride solution, adjust the pH to 5.5 with citric acid.</li><li>Concentrate the solution to 100 mL and wash with water until the conductivity of the filtrate is lower than 10 μS.</li><li>Repeat the washing procedure three times and finally concentrate the solution to 50 mL.</li></ol> | <figure class="table"> <table border="1" cellpadding="4" cellspacing="0"> <thead> <tr> <th>[50 mL solution]</th> <th>Europium (III) chloride hexahydrate [g]</th> </tr> </thead> <tbody> <tr><td>VSOP</td><td>0.00</td></tr> <tr><td>Eu-VSOP-10.236</td><td>0.236</td></tr> <tr><td>Eu-VSOP-20.706</td><td>0.475</td></tr> <tr><td>Eu-VSOP-3</td><td>0.706</td></tr> <tr><td>Eu-VSOP-4</td><td>0.880</td></tr> <tr><td>Eu-VSOP-5</td><td>1.185</td></tr> </tbody> </table> </figure>
$2 | EuVSOP HEE Treatment | true | true |  |  | <p>Preparation of customized histo-Eu-enhancer (HEE) using the antenna system used by DELFIA enhancer solution (Perkin Elmer) (pH 2.5)</p><p>Enhancer Treatment of EuVSOP and flourescent quantification of europium flourescence.</p> | <p><span style="background-color:rgb(250,250,250);color:rgb(36,36,36);font-size:14px;">Template for documenting the Enhancer treatment for fluorescent detection of EuVSOP.</span></p><p><strong>Safety Precautions:</strong></p><ul><li>Wear gloves and safety goggles.</li><li>Handle chemicals in a fume hood.</li><li>Ensure proper ventilation during preparation.</li></ul><p><strong>Additional Equipment:</strong></p><ul><li>Magnetic stirrer</li><li>Sonicator (600 W)</li></ul><p><strong>Procedure - Preparation customized histo-Eu-Enhancer (HEE):</strong></p><ol><li>Dissolve 8.640 g of sodium phosphate monobasic and 7.506 g of sodium phosphate dibasic in 600 mL of water.</li><li>Add 1.25 mL of Triton X-100 under stirring.</li><li>Add 5 mg of 4,4,4-Trifluor-1-(2-naphthyl)-1,3-butadione (β-NTA) and 24.2 mg of Tri-n-octylphosphine oxide (TOPO) under stirring.</li><li>Sonicate the mixture at 600 W for 30 minutes.</li><li>Fill up the solution to 1 L with water.</li><li>Sonicate the solution once more for 100 minutes.</li><li>Ensure the final pH of the solution is 6.6.</li></ol><p><strong>Procedure - Treatment of EuVSOP with histo-Eu-Enhancer (HEE)</strong></p><ul><li>Perform all fluorescence acquisitions on a Hitachi fluorescence spectrometer F-7000 with 338 nm excitation wavelength and 616 nm emission wavelength using a PMT at 400 V and a slit of 10 nm."</li><li>Prepare a Europium(III) standard solution diluted in water at a concentration range between 100 and 1000 nmol/L and mix with the enhancer solution (1:9).</li><li>Use this solution for calibration curves to validate measurements and compensate for variations between devices and changes in the excitation lamp intensity.</li><li>Dissolve Eu-VSOP samples in hydrochloric acid (c(HCl) = 6 mol/L) and dilute with water until the europium concentration is between 100 and 1000 nmol/L.</li><li>Mix 0.1 mL of the diluted Eu-VSOP solution with 0.9 mL of the enhancer solution.</li><li>Assess the fluorescence intensity as described using the calibration curve to determine the europium content.</li></ul> |  |  | <p><span style="background-color:rgb(255,255,255);color:rgb(51,51,51);font-size:14px;">Hemmilä I, Dakubu S, Mukkala V-M, Siitari H, Lövgren T. Europium as a label in time-resolved immunofluorometric assays. Anal Biochem. 1984;137:335–43.</span></p>
$3 | EuVSOP Nanoparticle Iron Quantification | true | true |  |  | <p>Nanoparticle Iron Quantification using phenanthroline method</p> | <p><strong>Safety Precautions</strong></p><ul><li>Wear gloves and safety goggles.</li><li>Handle chemicals in a fume hood.</li><li>Ensure proper ventilation during synthesis and measurement.</li></ul><p><strong>Procedure</strong></p><ol><li>Add 5 mL of hydrochloric acid (c(HCl) = 6 mol/L) to 0.5 mL of the nanoparticle solution and dissolve under heating at 60°C for 20 minutes.</li><li>Dilute the solution to a total of 50 mL with water (stock solution).</li><li>Dilute 1 mL of the stock solution to a total of 25 mL with water.</li><li>Use 2 mL of the diluted solution to develop the phenanthroline reaction by mixing it with 1 mL of hydroxylamine hydrochloride solution (w(NH2OH·HCl) = 10%) and 7 mL of phenanthroline hydrochloride solution (1.0 g phenanthroline hydrochloride, 14.0 g acetic acid, and 21.7 g sodium acetate trihydrate dissolved in water to 1 L).</li><li>Measure the developed colorimetric reaction photometrically after 15 minutes incubation at room temperature (RT) at 510 nm in a SPECORD 205 spectrophotometer using Win ASPECT software.</li><li>As reference, dilute 2 mL of iron standard solution (1000 mg/L ± 0.2%) with water to 100 mL.</li><li>Mix 2 mL of the diluted iron standard solution with 1 mL of hydroxylamine hydrochloride solution (w(NH2OH·HCl) = 10%) and 7 mL of phenanthroline hydrochloride solution.</li><li>Measure the reference solution at 510 nm.</li></ol><p>&nbsp;</p> |  |  | <p><span style="background-color:rgb(255,255,255);color:rgb(51,51,51);font-size:15px;">Saywell LG, Cunningham BB. Determination of iron: colorimetric o-phenanthroline method. Ind Eng Chem Anal Ed. 1937;9:67–9.</span></p><p><span style="background-color:rgb(255,255,255);color:rgb(51,51,51);font-size:15px;">Fortune WB, Mellon MG. Determination of iron with o-phenanthroline: a spectrophotometric study. Ind Eng Chem Anal Ed. 1938;10:60–4.</span></p> |  | <p><span style="background-color:rgb(250,250,250);color:rgb(36,36,36);font-size:14px;">Colorimetric reaction developed and measured at 510 nm</span></p>
$4 | EuVSOP Nanoparticle Size | true | true |  |  | <p><span style="background-color:rgb(250,250,250);color:rgb(36,36,36);font-size:14px;">Size Measurement of VSOP Nanoparticles</span></p> | <p>Procedure</p><ol><li>Dilute the VSOP nanoparticle samples with HEPES solution (c(HEPES) = 10 mmol/L, pH = 7.4) to a final iron concentration of 1 mmol/L.</li><li>Measure the nanoparticle size by dynamic light scattering using a Zetasizer Nano ZS equipped with Zetasizer Software Version 6.20.</li></ol>
$5 | EuVSOP Nanoparticle Magnetic Characterization | true |  |  |  | <p>Magnetic characterization of nanoparticles using magnetic resonance spectrometer (Minispec mq 40)</p> | <p><strong>Procedure - Measurement of magnetic relaxivity and magnetic saturation R<sub>1</sub> (L/mmol s), R<sub>2</sub> (L/mmol s) and Magnetic saturation (Ms)</strong></p><ol><li>Prepare diluted nanoparticle solutions with iron concentrations between 0.1 and 1.5 mmol/L.&nbsp;</li><li>Measure three solutions with different concentrations for each sample.</li><li>Perform all measurements at 40°C and 40 MHz (0.94 T) using an MR spectrometer (Minispec mq 40).</li><li>Obtain the relaxation coefficients R<sub>1</sub> and R<sub>2</sub> by linear fitting of T1 and T2 relaxation rates.</li><li>Normalize the relaxation coefficients to the iron concentrations.</li></ol><p><strong>Procedure - Measurement in MR spectrometer (Minispec mg 40)</strong></p> | <p>Magnetic saturation (Ms) indicates high degree of crystallinity but, along with magnetic relaxivity (R<sub>1</sub> = T<sub>1</sub>-relaxivity, R<sub>2</sub> = T<sub>2</sub>-relaxivity)</p><figure class="table"><table><tbody><tr><td>&nbsp;</td><td><strong>R<sub>1</sub> (L/mmol s)</strong></td><td><strong>R2 (L/mmol s)</strong></td><td><strong>Ms(Am<sup>2</sup>/kg Fe)<sup>-1</sup></strong></td></tr><tr><td>VSOP</td><td>&nbsp;</td><td>&nbsp;</td><td>&nbsp;</td></tr><tr><td>Eu-VSOP-1</td><td>&nbsp;</td><td>&nbsp;</td><td>&nbsp;</td></tr><tr><td>Eu-VSOP-2</td><td>&nbsp;</td><td>&nbsp;</td><td>&nbsp;</td></tr><tr><td>Eu-VSOP-3</td><td>&nbsp;</td><td>&nbsp;</td><td>&nbsp;</td></tr><tr><td>Eu-VSOP-4</td><td>&nbsp;</td><td>&nbsp;</td><td>&nbsp;</td></tr><tr><td>Eu-VSOP-5</td><td>&nbsp;</td><td>&nbsp;</td><td>&nbsp;</td></tr></tbody></table></figure>
$6 | EuVSOP Fluorescence | true |  |  |  | <p>Fluorescence acquisition of EuVSOP in solution.</p> | <p><strong>Procedure fluorescence acquisition</strong></p><ol><li>Dilution of Perform all fluorescence acquisitions on a Hitachi fluorescence spectrometer F-7000 with 338 nm excitation wavelength and 616 nm emission wavelength using a PMT at 400 V and a slit of 10 nm.</li><li>Prepare a Europium(III) standard solution diluted in water at a concentration range between 100 and 1000 nmol/L and mix with the enhancer solution (1:9).</li><li>Use this solution for calibration curves to validate measurements and compensate for variations between devices and changes in the excitation lamp intensity.</li><li>Dissolve Eu-VSOP samples in hydrochloric acid (c(HCl) = 6 mol/L) and dilute with water until the europium concentration is between 100 and 1000 nmol/L.</li><li>Mix 0.1 mL of the diluted Eu-VSOP solution with 0.9 mL of the enhancer solution.</li><li>Assess the fluorescence intensity as described using the calibration curve to determine the europium content.</li></ol><p>&nbsp;</p><p>&nbsp;</p> | <p><strong>Procedure fluorescence acquisition</strong></p><p><span style="font-size:14px;">Eu Flourescence quantification: </span><span style="background-color:rgb(255,255,255);color:rgb(51,51,51);font-size:14px;">Quantification of Eu fluorescence. Eu fluorescence signal intensity increased linearly with increasing Eu concentration with both enhancer solutions. Therefore, both systems are suitable for quantitative detection of Eu</span><span style="font-size:14px;"><sup>3+</sup></span><span style="background-color:rgb(255,255,255);color:rgb(51,51,51);font-size:14px;"> in solutions with neutral pH (n&nbsp;=&nbsp;5).&nbsp;</span></p><p>&nbsp;</p>